## Feuil1
Represents | Q0 | S1 | Name
Very Light & Cement | 0.138 | 0.424 | Cement Diffuse | cemBRt36 | also representative of clear synthetic pavement
Bituminous Diffuse | 0.07028308 | 0.253422 | Bituminous | 216099-BK4 | White stone, bituminous binder, water jet scrubbing
Bituminous Median | 0.059 | 0.728 | planche2 BBTM 0-6 rouge | 886/5
Specular | 0.06 | 2.551 | planche 3 BBTM 0-6 noir | 828/7
Very Dark | 0.037 | 0.556 | planche2 ESU MDG 10/14-4/6 | 808
Reference C2 | 0.07 | 0.97
General Information | [15 empty] | Photometric data
Country of measurement | Type of measure : laboratory / on site | Apparatus used | Type of pavement | Date of measurement | Type of binder | Color | Aggregate size | Grading Curve | Surface treatment ? | Age of pavement when measured | Type of road, trafic,.. | Is it a common pavement ? | Type of sample | Picture (if available) | Comments | Q0 | S1 | S2 | R-Classe | r-table (file name) | Specificat° of format of the table | INDEX | NAME
France | Laboratory | Cerema gonio | Cement concrete | 2007 | Cement | various stones | big | continuous | broomed | 3 years | road of concrete mixing plant | yes | extracted core |  |  | 0.138 | 0.424 | 1.402 | R2 | cemBRt36 | Excell sheet
Switzeland | Laboratory | METAS/ LAFOR | asphalt concrete | 2017 | bituminous | white | small | unknown | yes | unknown | unknown | unknown | unknown | yes |  | 0.07028308 | 0.253422 | 1.285848 | R1 | 216099-BK4 | Excell sheet
France | Laboratory | Cerema gonio | VTAC | 2002 | Bituminous | red | small | continuous | no | 3 years | national road | yes | extracted core |  |  | 0.059 | 0.728 | 1.691 | R2 | 02111801 | txt table | 886/5 | planche2 BBTM 0-6 rouge
France | Laboratory | Cerema gonio | VTAC | 2001 | Bituminous | black | small | continuous | no | 2 years | national road | yes | extracted core |  |  | 0.06 | 2.551 | 3.082 | R4 | 01121902 | txt table | 828/7 | planche 3 BBTM 0-6 noir
France | Laboratory | Cerema gonio | SD | 2001 | Bituminous | grey | big | discontinuous | no | 2 years | national road | yes | extracted core |  |  | 0.037 | 0.556 | 1.591 | R2 | 1091303 | txt table | 808 | planche2 ESU MDG 10/14-4/6

## Reference_C2
329 | 329 | 329 | 329 | 329 | 329 | 329 | 329 | 329 | 329 | 329 | 329 | 329 | 329 | 329 | 329 | 329 | 329 | 329 | 329
362 | 358 | 371 | 364 | 371 | 369 | 362 | 357 | 351 | 349 | 348 | 340 | 328 | 312 | 299 | 294 | 298 | 288 | 292 | 281
379 | 368 | 375 | 373 | 367 | 359 | 350 | 340 | 328 | 317 | 306 | 280 | 266 | 249 | 237 | 237 | 231 | 231 | 227 | 235
380 | 375 | 378 | 365 | 351 | 334 | 315 | 295 | 275 | 256 | 239 | 218 | 198 | 178 | 175 | 176 | 176 | 169 | 175 | 176
372 | 375 | 372 | 354 | 315 | 277 | 243 | 221 | 205 | 192 | 181 | 152 | 134 | 130 | 125 | 124 | 125 | 129 | 128 | 128
375 | 373 | 352 | 318 | 265 | 221 | 189 | 166 | 150 | 136 | 125 | 107 | 91 | 93 | 91 | 91 | 88 | 94 | 97 | 97
354 | 352 | 336 | 271 | 213 | 170 | 140 | 121 | 109 | 97 | 87 | 76 | 67 | 65 | 66 | 66 | 67 | 68 | 71 | 71
333 | 327 | 302 | 222 | 166 | 129 | 104 | 90 | 75 | 68 | 63 | 53 | 51 | 49 | 49 | 47 | 52 | 51 | 53 | 54
318 | 310 | 266 | 180 | 121 | 90 | 75 | 62 | 54 | 50 | 48 | 40 | 40 | 38 | 38 | 38 | 41 | 41 | 43 | 45
268 | 262 | 205 | 119 | 72 | 50 | 41 | 36 | 33 | 29 | 26 | 25 | 23 | 24 | 25 | 24 | 26 | 27 | 29 | 28
227 | 217 | 147 | 74 | 42 | 29 | 25 | 23 | 21 | 19 | 18 | 16 | 16 | 17 | 18 | 17 | 19 | 21 | 21 | 23
194 | 168 | 106 | 47 | 30 | 22 | 17 | 14 | 13 | 12 | 12 | 11 | 10 | 11 | 12 | 13 | 15 | 14 | 15 | 14
168 | 136 | 76 | 34 | 19 | 14 | 13 | 11 | 10 | 10 | 10 | 8 | 8 | 9 | 10 | 9 | 11 | 12 | 11 | 13
141 | 111 | 54 | 21 | 14 | 11 | 9 | 8 | 8 | 8 | 8 | 7 | 7 | 8 | 8 | 8 | 8 | 10 | 10 | 11
126 | 90 | 43 | 17 | 10 | 8 | 8 | 7 | 6 | 6 | 7 | 6 | 7 | 6 | 6 | 7 | 8 | 8 | 8 | 9
107 | 79 | 32 | 12 | 8 | 7 | 7 | 7 | 6 | 5 | 0 | 0 | 0 | 0 | 0 | 0 | 0 | 0 | 0 | 0
94 | 65 | 26 | 10 | 7 | 6 | 6 | 6 | 5 | 0 | 0 | 0 | 0 | 0 | 0 | 0 | 0 | 0 | 0 | 0
86 | 56 | 21 | 8 | 7 | 6 | 5 | 5 | 0 | 0 | 0 | 0 | 0 | 0 | 0 | 0 | 0 | 0 | 0 | 0
78 | 50 | 17 | 7 | 5 | 5 | 5 | 5 | 0 | 0 | 0 | 0 | 0 | 0 | 0 | 0 | 0 | 0 | 0 | 0
70 | 41 | 14 | 7 | 4 | 3 | 4 | 0 | 0 | 0 | 0 | 0 | 0 | 0 | 0 | 0 | 0 | 0 | 0 | 0
63 | 37 | 11 | 5 | 4 | 4 | 4 | 0 | 0 | 0 | 0 | 0 | 0 | 0 | 0 | 0 | 0 | 0 | 0 | 0
60 | 37 | 10 | 5 | 4 | 4 | 4 | 0 | 0 | 0 | 0 | 0 | 0 | 0 | 0 | 0 | 0 | 0 | 0 | 0
56 | 32 | 9 | 5 | 4 | 3 | 0 | 0 | 0 | 0 | 0 | 0 | 0 | 0 | 0 | 0 | 0 | 0 | 0 | 0
53 | 28 | 9 | 4 | 4 | 4 | 0 | 0 | 0 | 0 | 0 | 0 | 0 | 0 | 0 | 0 | 0 | 0 | 0 | 0
52 | 27 | 7 | 5 | 4 | 3 | 0 | 0 | 0 | 0 | 0 | 0 | 0 | 0 | 0 | 0 | 0 | 0 | 0 | 0
45 | 23 | 7 | 4 | 3 | 3 | 0 | 0 | 0 | 0 | 0 | 0 | 0 | 0 | 0 | 0 | 0 | 0 | 0 | 0
43 | 22 | 7 | 3 | 3 | 3 | 0 | 0 | 0 | 0 | 0 | 0 | 0 | 0 | 0 | 0 | 0 | 0 | 0 | 0
44 | 22 | 7 | 3 | 3 | 0 | 0 | 0 | 0 | 0 | 0 | 0 | 0 | 0 | 0 | 0 | 0 | 0 | 0 | 0
42 | 20 | 7 | 4 | 3 | 0 | 0 | 0 | 0 | 0 | 0 | 0 | 0 | 0 | 0 | 0 | 0 | 0 | 0 | 0

## Cement_Diffuse
986.2 | 986.2 | 983.4 | 989 | 989 | 1000 | 983.4 | 986.2 | 997.2 | 1000 | 983.4 | 994.5 | 1000 | 994.5 | 986.2 | 1002.8 | 975.2 | 994.5 | 989 | 989
951.6 | 954.1 | 946.4 | 954.1 | 959.3 | 956.7 | 938.6 | 946.4 | 941.2 | 938.6 | 936 | 938.6 | 904.8 | 917.8 | 899.6 | 904.8 | 897 | 907.4 | 902.2 | 902.2
833.1 | 830.9 | 835.3 | 830.9 | 826.5 | 813.2 | 800 | 795.6 | 786.8 | 773.5 | 764.7 | 742.6 | 738.2 | 727.2 | 725 | 731.6 | 733.8 | 731.6 | 742.6 | 742.6
705.3 | 698.2 | 682.4 | 685.9 | 664.7 | 648.8 | 631.2 | 611.8 | 594.1 | 576.5 | 564.1 | 541.2 | 535.9 | 532.3 | 527 | 535.9 | 551.8 | 557 | 569.4 | 571.2
589.6 | 597.9 | 581.3 | 552.4 | 527.6 | 491.7 | 460 | 433.8 | 418.6 | 404.9 | 393.8 | 378.7 | 373.1 | 377.3 | 380 | 393.8 | 402.1 | 410.4 | 411.8 | 418.6
528 | 519.4 | 503.2 | 448.4 | 402.1 | 356.9 | 325.7 | 305.2 | 286.9 | 278.3 | 272.9 | 260 | 257.9 | 263.3 | 266.5 | 282.6 | 302 | 303.1 | 304.1 | 313.8
476.5 | 466.4 | 436.7 | 364.5 | 300.9 | 255.9 | 225.4 | 210.1 | 196.5 | 187.2 | 183.8 | 180.4 | 184.7 | 186.4 | 201.6 | 204.2 | 214.4 | 225.4 | 227.9 | 233.9
447.8 | 428.1 | 382.6 | 286.2 | 222.4 | 183.7 | 157.9 | 146.4 | 135.5 | 130.1 | 129.4 | 129.4 | 128.7 | 135.5 | 143 | 153.2 | 162 | 168.8 | 172.2 | 179.6
417.9 | 391.9 | 335.1 | 227.6 | 163 | 130.5 | 114 | 102.9 | 96.3 | 94.1 | 91.9 | 91.3 | 95.2 | 101.3 | 109 | 114 | 122.8 | 131.1 | 138.2 | 139.3
361.6 | 327 | 245.6 | 136.8 | 89.2 | 69.5 | 61.1 | 56.2 | 52.3 | 50.8 | 49.7 | 51.6 | 55.8 | 60.7 | 65.3 | 72.9 | 77.8 | 84.3 | 88.9 | 89.2
307.7 | 266 | 175.8 | 81.8 | 52 | 39.9 | 34.1 | 31.6 | 31.1 | 29.7 | 30.2 | 30.5 | 34.6 | 37.1 | 42.9 | 46.2 | 50.6 | 57.3 | 59.7 | 62.5
254.9 | 214.3 | 127.1 | 52.2 | 30.9 | 24.3 | 20.9 | 19.3 | 17.8 | 18.7 | 18 | 19.3 | 22.6 | 25.5 | 29.1 | 33 | 36.1 | 38.8 | 43.2 | 44.3
211.5 | 171.7 | 89.3 | 33.5 | 20.2 | 15.7 | 12.9 | 12.8 | 11.9 | 11.6 | 11.9 | 13.9 | 15.7 | 17.5 | 20.9 | 23.6 | 26.4 | 29.8 | 32.1 | 33.5
178.4 | 136.2 | 65.1 | 22.8 | 13.3 | 10.3 | 8.9 | 8.3 | 8 | 8.1 | 8.6 | 9.8 | 11.4 | 13.1 | 15.5 | 18.1 | 20.5 | 22.3 | 24.7 | 26.6
148.8 | 109.2 | 47.8 | 15.7 | 9.8 | 7.2 | 6.4 | 6 | 5.7 | 5.8 | 5.2 | 7.5 | 8.7 | 9.8 | 11.9 | 14 | 15.8 | 17.4 | 19.6 | 21
124 | 89.1 | 35.9 | 11.1 | 6.7 | 5.3 | 4.6 | 3.8 | 3.8 | 4.5 | 0 | 0 | 0 | 0 | 0 | 0 | 0 | 0 | 0 | 0
104.4 | 73.8 | 28.4 | 8.7 | 5 | 3.8 | 3.3 | 3.3 | 3.4 | 0 | 0 | 0 | 0 | 0 | 0 | 0 | 0 | 0 | 0 | 0
88.8 | 61.8 | 22.4 | 6.7 | 3.9 | 3 | 2.7 | 2.6 | 0 | 0 | 0 | 0 | 0 | 0 | 0 | 0 | 0 | 0 | 0 | 0
76.6 | 52.1 | 18.2 | 5.2 | 3.1 | 2.4 | 1.9 | 2 | 0 | 0 | 0 | 0 | 0 | 0 | 0 | 0 | 0 | 0 | 0 | 0
66.4 | 45.4 | 15.2 | 4.2 | 2.4 | 1.7 | 1.6 | 0 | 0 | 0 | 0 | 0 | 0 | 0 | 0 | 0 | 0 | 0 | 0 | 0
58.6 | 39.1 | 12.9 | 3.4 | 2 | 1.6 | 1.2 | 0 | 0 | 0 | 0 | 0 | 0 | 0 | 0 | 0 | 0 | 0 | 0 | 0
51.4 | 34.4 | 10.7 | 2.9 | 1.6 | 1.3 | 1.2 | 0 | 0 | 0 | 0 | 0 | 0 | 0 | 0 | 0 | 0 | 0 | 0 | 0
45.6 | 30.4 | 9.2 | 2.3 | 1.4 | 1 | 0 | 0 | 0 | 0 | 0 | 0 | 0 | 0 | 0 | 0 | 0 | 0 | 0 | 0
40.7 | 27.1 | 8.1 | 1.9 | 1.1 | 0.8 | 0 | 0 | 0 | 0 | 0 | 0 | 0 | 0 | 0 | 0 | 0 | 0 | 0 | 0
36.8 | 23.9 | 7 | 1.7 | 0.9 | 0.6 | 0 | 0 | 0 | 0 | 0 | 0 | 0 | 0 | 0 | 0 | 0 | 0 | 0 | 0
32.9 | 21.7 | 6.1 | 1.5 | 0.8 | 0.6 | 0 | 0 | 0 | 0 | 0 | 0 | 0 | 0 | 0 | 0 | 0 | 0 | 0 | 0
30 | 19.9 | 5.4 | 1.2 | 0.7 | 0.5 | 0 | 0 | 0 | 0 | 0 | 0 | 0 | 0 | 0 | 0 | 0 | 0 | 0 | 0
27.2 | 18.3 | 5 | 1.1 | 0.7 | 0 | 0 | 0 | 0 | 0 | 0 | 0 | 0 | 0 | 0 | 0 | 0 | 0 | 0 | 0
24.8 | 16.6 | 4.5 | 1 | 0.5 | 0 | 0 | 0 | 0 | 0 | 0 | 0 | 0 | 0 | 0 | 0 | 0 | 0 | 0 | 0

## Bituminous_Diffuse
546.5893 | 546.5893 | 546.5893 | 546.5893 | 546.5893 | 546.5893 | 546.5893 | 546.5893 | 546.5893 | 546.5893 | 546.5893 | 546.5893 | 546.5893 | 546.5893 | 546.5893 | 546.5893 | 546.5893 | 546.5893 | 546.5893 | 546.5893
524.7001 | 525.0086 | 523.5547 | 523.2284 | 520.9363 | 519.0766 | 516.8251 | 514.437 | 514.1585 | 512.0816 | 508.3783 | 488.248 | 500.1583 | 495.8783 | 493.3688 | 493.3215 | 494.1213 | 496.9041 | 498.1752 | 500.8275
453.8706 | 454.0289 | 450.3496 | 447.3957 | 440.1538 | 436.1959 | 432.0175 | 426.8121 | 420.6992 | 416.0733 | 410.2346 | 386.9332 | 392.5024 | 388.3579 | 389.328 | 393.1442 | 397.7513 | 404.0355 | 407.7033 | 410.8476
371.3354 | 369.5375 | 366.4797 | 359.17 | 349.0485 | 340.4479 | 331.4761 | 321.9573 | 312.0324 | 306.196 | 299.8165 | 277.6881 | 281.4842 | 281.3609 | 284.6231 | 291.0113 | 298.8234 | 308.7513 | 313.5662 | 316.9883
299.1172 | 297.7326 | 292.1399 | 281.8822 | 266.9896 | 253.8003 | 241.0545 | 230.4322 | 221.0624 | 213.822 | 206.8729 | 190.7959 | 194.7198 | 197.8957 | 203.1646 | 211.205 | 219.9106 | 229.9016 | 235.6584 | 238.895
244.4505 | 241.4395 | 234.5094 | 220.7111 | 203.4025 | 186.7787 | 171.5978 | 159.8469 | 152.2109 | 145.9745 | 141.4218 | 130.4156 | 134.7736 | 139.0097 | 145.5747 | 152.8533 | 161.8571 | 171.531 | 177.5963 | 180.6335
202.0133 | 196.3906 | 188.8605 | 170.0819 | 151.0445 | 133.8464 | 120.51 | 111.999 | 105.3068 | 100.5102 | 97.10041 | 90.82394 | 95.21027 | 99.91359 | 105.6691 | 112.6045 | 120.709 | 129.4227 | 135.5436 | 138.348
166.7926 | 161.4092 | 149.9333 | 130.614 | 111.893 | 96.0826 | 85.3123 | 78.40843 | 73.90144 | 70.66062 | 68.42495 | 64.60503 | 68.98121 | 73.12156 | 78.81592 | 84.80736 | 91.96706 | 99.68053 | 105.4392 | 108.0557
138.5178 | 132.1468 | 121.3667 | 100.4591 | 82.32617 | 70.06023 | 61.55473 | 56.12977 | 52.61699 | 50.93453 | 49.21645 | 47.26201 | 51.09515 | 55.04195 | 59.95764 | 65.16202 | 71.4492 | 78.32919 | 83.32557 | 85.8165
97.32602 | 90.69607 | 76.20588 | 58.20616 | 44.74631 | 37.6443 | 33.37243 | 30.71814 | 29.08313 | 28.14242 | 27.64629 | 27.25208 | 30.00662 | 33.02909 | 36.77736 | 40.81989 | 45.57867 | 50.7777 | 54.93766 | 57.16831
70.86427 | 63.25014 | 50.76878 | 35.54036 | 26.40622 | 21.88449 | 19.56796 | 18.11069 | 17.28252 | 16.92911 | 16.81025 | 16.93322 | 19.03545 | 21.42097 | 24.22674 | 27.3509 | 30.9874 | 34.98053 | 38.49263 | 40.38155
52.72806 | 45.19279 | 34.50045 | 22.44528 | 16.34899 | 13.47258 | 12.24493 | 11.39224 | 11.1338 | 10.99906 | 10.96447 | 11.32346 | 12.92974 | 14.68927 | 16.8943 | 19.29408 | 22.1731 | 25.32921 | 28.15524 | 29.83333
40.09016 | 33.02733 | 24.59282 | 14.89747 | 10.89699 | 8.918993 | 8.086368 | 7.62951 | 7.51149 | 7.51635 | 7.530319 | 7.904419 | 9.210429 | 10.54776 | 12.26755 | 14.19745 | 16.46389 | 19.03744 | 21.45844 | 22.86745
31.35942 | 25.25041 | 17.5373 | 10.4433 | 7.481307 | 6.242417 | 5.577048 | 5.439413 | 5.333767 | 5.327256 | 5.397733 | 5.790542 | 6.829525 | 7.850738 | 9.247332 | 10.80654 | 12.62573 | 14.77771 | 16.77789 | 18.08624
25.75262 | 19.70911 | 13.58818 | 7.596669 | 5.450535 | 4.498701 | 4.093162 | 3.959964 | 3.938193 | 3.912379 | 4.006461 | 4.420729 | 5.218509 | 6.083642 | 7.171028 | 8.447539 | 9.968075 | 11.73675 | 13.46421 | 14.66493
21.01908 | 15.90255 | 10.51583 | 5.679226 | 4.025635 | 3.365281 | 3.095051 | 3.004681 | 3.016155 | 2.986589 | 0 | 0 | 0 | 0 | 0 | 0 | 0 | 0 | 0 | 0
17.35555 | 13.15224 | 8.292504 | 4.369099 | 3.063273 | 2.571795 | 2.384122 | 2.336967 | 2.335476 | 0 | 0 | 0 | 0 | 0 | 0 | 0 | 0 | 0 | 0 | 0
15.01561 | 10.93226 | 6.824678 | 3.41725 | 2.381104 | 2.027453 | 1.89465 | 1.861849 | 0 | 0 | 0 | 0 | 0 | 0 | 0 | 0 | 0 | 0 | 0 | 0
13.27626 | 9.547478 | 5.691431 | 2.687749 | 1.894523 | 1.631253 | 1.537376 | 1.509472 | 0 | 0 | 0 | 0 | 0 | 0 | 0 | 0 | 0 | 0 | 0 | 0
11.48652 | 8.078579 | 4.7433 | 2.178957 | 1.520873 | 1.33335 | 1.243614 | 0 | 0 | 0 | 0 | 0 | 0 | 0 | 0 | 0 | 0 | 0 | 0 | 0
9.844363 | 7.110693 | 4.010084 | 1.784725 | 1.251775 | 1.084744 | 1.042522 | 0 | 0 | 0 | 0 | 0 | 0 | 0 | 0 | 0 | 0 | 0 | 0 | 0
9.033346 | 6.291181 | 3.424116 | 1.49116 | 1.045209 | 0.9075093 | 0.8741631 | 0 | 0 | 0 | 0 | 0 | 0 | 0 | 0 | 0 | 0 | 0 | 0 | 0
8.204251 | 5.62727 | 2.944289 | 1.267737 | 0.8805858 | 0.7724151 | 0 | 0 | 0 | 0 | 0 | 0 | 0 | 0 | 0 | 0 | 0 | 0 | 0 | 0
7.518645 | 5.138342 | 2.579474 | 1.064929 | 0.7518371 | 0.6630112 | 0 | 0 | 0 | 0 | 0 | 0 | 0 | 0 | 0 | 0 | 0 | 0 | 0 | 0
6.920295 | 4.646823 | 2.291499 | 0.9099181 | 0.6480456 | 0.5738641 | 0 | 0 | 0 | 0 | 0 | 0 | 0 | 0 | 0 | 0 | 0 | 0 | 0 | 0
6.465117 | 4.235061 | 2.000097 | 0.797644 | 0.5667476 | 0.4981643 | 0 | 0 | 0 | 0 | 0 | 0 | 0 | 0 | 0 | 0 | 0 | 0 | 0 | 0
5.964964 | 3.894238 | 1.794081 | 0.698957 | 0.4971209 | 0.4334531 | 0 | 0 | 0 | 0 | 0 | 0 | 0 | 0 | 0 | 0 | 0 | 0 | 0 | 0
5.548873 | 3.6133 | 1.624435 | 0.619594 | 0.4382509 | 0 | 0 | 0 | 0 | 0 | 0 | 0 | 0 | 0 | 0 | 0 | 0 | 0 | 0 | 0
5.24963 | 3.33934 | 1.458351 | 0.547566 | 0.3861724 | 0 | 0 | 0 | 0 | 0 | 0 | 0 | 0 | 0 | 0 | 0 | 0 | 0 | 0 | 0

## Bitumous_Median
349.9 | 349.7 | 350.2 | 349.7 | 350.7 | 349 | 349.9 | 349 | 349.5 | 349.5 | 349.9 | 350.4 | 349.7 | 349.5 | 349.9 | 349.5 | 348.7 | 348.5 | 347.8 | 348.7
382.7 | 382.7 | 381.5 | 380.2 | 377 | 372.9 | 368.8 | 364.4 | 359.9 | 355.3 | 351 | 335 | 324.1 | 314.5 | 306.1 | 302.5 | 298.6 | 295.9 | 294.5 | 295.2
388.8 | 388.4 | 384.5 | 378.9 | 370.2 | 360.1 | 350.8 | 336.1 | 324.9 | 313.6 | 302.6 | 276.8 | 258.1 | 245.1 | 237.5 | 231.9 | 230 | 229 | 229.4 | 229.4
383.2 | 378.7 | 374.7 | 361.5 | 341.5 | 318.8 | 299.4 | 278.8 | 262.8 | 250.9 | 234.5 | 206.5 | 188.2 | 178.9 | 173.3 | 170.5 | 170.4 | 172.1 | 171.9 | 170.8
371.8 | 365.6 | 355.1 | 331.6 | 294.4 | 267.1 | 238.5 | 214.2 | 193.5 | 178.6 | 165.4 | 142.2 | 131.2 | 125 | 122.6 | 122.9 | 124 | 125.2 | 126.6 | 127.8
339.1 | 335.4 | 321.1 | 281.3 | 240.1 | 204.1 | 173 | 153.5 | 137.8 | 124.8 | 116.8 | 99.3 | 91.9 | 88.9 | 88.7 | 90 | 91.6 | 94.2 | 95.9 | 96.3
313.2 | 307 | 285.8 | 237.9 | 189.3 | 150.1 | 124.7 | 108.1 | 95.6 | 86.7 | 80.9 | 70 | 65.4 | 64.4 | 64.4 | 66 | 67.9 | 70.1 | 71.5 | 71.8
282.1 | 273.8 | 248.6 | 193.3 | 140.3 | 106.8 | 87.3 | 75.1 | 66.7 | 60.9 | 57.1 | 49.3 | 46.9 | 46.8 | 47.6 | 49.7 | 51.6 | 53.7 | 55.2 | 55.5
254.6 | 246.1 | 215.8 | 152.8 | 106.2 | 77.6 | 63.5 | 54.9 | 49 | 44.7 | 41.8 | 36.6 | 35.4 | 35.7 | 36.7 | 38.4 | 40.4 | 41.9 | 43.7 | 44.2
201.4 | 190.2 | 155.6 | 92.1 | 58.3 | 42.6 | 34.2 | 29.9 | 26.5 | 24.3 | 22.9 | 20.9 | 20.7 | 21.3 | 22.5 | 24 | 25.4 | 26.8 | 28 | 28.6
162.4 | 149 | 113.1 | 56.2 | 33.5 | 24.8 | 20.4 | 17.5 | 16 | 14.9 | 14.2 | 13.2 | 13.3 | 14.2 | 15 | 16.1 | 17.3 | 18.5 | 19.6 | 20.2
130.7 | 117 | 79.1 | 35.2 | 20.7 | 15 | 12.4 | 11 | 10 | 9.5 | 9.2 | 8.7 | 8.9 | 9.5 | 10.3 | 11.2 | 12.2 | 13.1 | 14.2 | 14.7
106.8 | 94.1 | 58.5 | 22.7 | 13.3 | 9.9 | 8.2 | 7.3 | 6.9 | 6.6 | 6.3 | 6 | 6.4 | 6.9 | 7.5 | 8.3 | 9 | 9.9 | 10.7 | 11.3
89 | 78.2 | 44.2 | 15.8 | 9.3 | 7 | 5.8 | 5.3 | 4.9 | 4.7 | 4.5 | 4.5 | 4.7 | 5.2 | 5.7 | 6.4 | 7 | 7.7 | 8.4 | 8.9
74.4 | 63.9 | 33.5 | 11.2 | 6.6 | 5.1 | 4.2 | 3.9 | 3.6 | 3.5 | 3.4 | 3.4 | 3.6 | 4 | 4.5 | 5 | 5.5 | 6.1 | 6.7 | 7.2
62.9 | 53.3 | 25.2 | 8.2 | 4.9 | 3.7 | 3.2 | 2.9 | 2.7 | 2.6 | 0 | 0 | 0 | 0 | 0 | 0 | 0 | 0 | 0 | 0
53.7 | 45.2 | 19.9 | 6.2 | 3.8 | 2.8 | 2.5 | 2.3 | 2.1 | 0 | 0 | 0 | 0 | 0 | 0 | 0 | 0 | 0 | 0 | 0
46.3 | 38.5 | 16.2 | 4.7 | 2.9 | 2.2 | 1.9 | 1.8 | 0 | 0 | 0 | 0 | 0 | 0 | 0 | 0 | 0 | 0 | 0 | 0
40.4 | 33.4 | 13 | 3.8 | 2.3 | 1.8 | 1.5 | 1.5 | 0 | 0 | 0 | 0 | 0 | 0 | 0 | 0 | 0 | 0 | 0 | 0
35.6 | 29.9 | 10.9 | 3 | 1.9 | 1.5 | 1.3 | 0 | 0 | 0 | 0 | 0 | 0 | 0 | 0 | 0 | 0 | 0 | 0 | 0
31.7 | 26.4 | 9.1 | 2.5 | 1.5 | 1.2 | 1.1 | 0 | 0 | 0 | 0 | 0 | 0 | 0 | 0 | 0 | 0 | 0 | 0 | 0
28.4 | 23.8 | 7.5 | 2.1 | 1.3 | 1 | 0.9 | 0 | 0 | 0 | 0 | 0 | 0 | 0 | 0 | 0 | 0 | 0 | 0 | 0
25.6 | 21.7 | 6.5 | 1.8 | 1.1 | 0.9 | 0 | 0 | 0 | 0 | 0 | 0 | 0 | 0 | 0 | 0 | 0 | 0 | 0 | 0
23.1 | 19.1 | 5.6 | 1.5 | 0.9 | 0.7 | 0 | 0 | 0 | 0 | 0 | 0 | 0 | 0 | 0 | 0 | 0 | 0 | 0 | 0
21.1 | 17.5 | 4.9 | 1.3 | 0.8 | 0.6 | 0 | 0 | 0 | 0 | 0 | 0 | 0 | 0 | 0 | 0 | 0 | 0 | 0 | 0
19.4 | 16.4 | 4.2 | 1.1 | 0.7 | 0.5 | 0 | 0 | 0 | 0 | 0 | 0 | 0 | 0 | 0 | 0 | 0 | 0 | 0 | 0
18 | 14.9 | 3.8 | 1 | 0.6 | 0.5 | 0 | 0 | 0 | 0 | 0 | 0 | 0 | 0 | 0 | 0 | 0 | 0 | 0 | 0
16.6 | 13.8 | 3.5 | 0.9 | 0.5 | 0 | 0 | 0 | 0 | 0 | 0 | 0 | 0 | 0 | 0 | 0 | 0 | 0 | 0 | 0
15.4 | 12.6 | 3.2 | 0.8 | 0.5 | 0 | 0 | 0 | 0 | 0 | 0 | 0 | 0 | 0 | 0 | 0 | 0 | 0 | 0 | 0

## Specular_Pavement
193.4 | 194.9 | 192.5 | 194.4 | 190.6 | 193.4 | 195.3 | 196.8 | 196.3 | 194.9 | 194.9 | 194.9 | 193 | 196.3 | 195.3 | 198.2 | 201 | 197.7 | 196.3 | 194.9
242.2 | 240 | 240.4 | 236.9 | 236 | 233.3 | 228 | 224.4 | 221.3 | 214.6 | 209.7 | 195.4 | 187.4 | 173.2 | 165.6 | 159.8 | 154.9 | 151.3 | 150.4 | 151.3
294.9 | 293 | 290.3 | 282.8 | 272.2 | 259.7 | 245.6 | 235.4 | 222.5 | 209.3 | 196.8 | 166.9 | 148.7 | 135.1 | 127.1 | 120.3 | 119.2 | 117.3 | 119.2 | 117.3
368.6 | 365.6 | 358.3 | 336.2 | 310.4 | 279.5 | 250.4 | 222.6 | 198.9 | 179.9 | 162.9 | 128 | 108.7 | 99.3 | 91.1 | 88.1 | 86.8 | 87.1 | 87.1 | 86.8
427.2 | 420.1 | 405.4 | 361.1 | 307.4 | 256.7 | 214.6 | 181.9 | 154.2 | 134.6 | 119 | 90.3 | 75.4 | 67.8 | 64.5 | 63.1 | 63.1 | 63.6 | 64.8 | 65.2
472.3 | 465.1 | 435.9 | 356.7 | 279.6 | 215 | 169.2 | 137.7 | 113 | 96.2 | 83.1 | 62.9 | 51.8 | 48.3 | 46.3 | 45.4 | 47 | 47.4 | 48.1 | 49.1
499.6 | 486.5 | 438.2 | 326.7 | 233.4 | 168.2 | 126.4 | 98.1 | 80.1 | 67.2 | 56.6 | 43.6 | 36.9 | 33 | 33 | 33.2 | 34.6 | 35.5 | 36.7 | 37.2
502.3 | 488.7 | 414 | 282.3 | 185.1 | 127.1 | 91.8 | 70.5 | 56.5 | 47.4 | 41.1 | 31.4 | 26.9 | 25.1 | 24.3 | 24.4 | 25.9 | 27.9 | 28.5 | 29.4
493.4 | 468.2 | 381.1 | 234 | 143.1 | 94.3 | 66.2 | 50.6 | 40.8 | 34.4 | 29.5 | 22.7 | 19.9 | 19.1 | 18.9 | 19.5 | 19.8 | 21.8 | 22.9 | 23.6
433.6 | 399.7 | 295.5 | 152 | 83.5 | 51.6 | 35.9 | 27.1 | 22.2 | 18.8 | 16.6 | 13.1 | 11.8 | 11.3 | 11.6 | 12.1 | 12.9 | 14 | 14.8 | 15.8
362.4 | 320.1 | 212.6 | 96.2 | 48.8 | 29.6 | 20.5 | 15.9 | 13.1 | 11.6 | 10.1 | 8 | 7.4 | 7.4 | 7.6 | 8.2 | 8.9 | 9.8 | 10.6 | 11.3
299.3 | 256.7 | 160.3 | 62.7 | 29.5 | 17.8 | 12.8 | 10 | 8.2 | 7.1 | 6.4 | 5.3 | 5 | 5 | 5.2 | 5.7 | 6.3 | 7.1 | 7.9 | 8.5
244.1 | 200 | 116.5 | 41.8 | 19 | 11.6 | 8.3 | 6.6 | 5.5 | 4.7 | 4.4 | 3.6 | 3.5 | 3.6 | 3.9 | 4.2 | 4.7 | 5.3 | 6 | 6.8
201.1 | 159.3 | 89.7 | 28.5 | 12.8 | 7.8 | 5.7 | 4.6 | 3.8 | 3.4 | 3.1 | 2.7 | 2.7 | 2.6 | 2.8 | 3.1 | 3.6 | 4.1 | 4.8 | 5.2
166.1 | 127.2 | 67.6 | 19.9 | 9 | 5.5 | 4.1 | 3.3 | 2.8 | 2.5 | 2.3 | 2 | 2 | 2 | 2.3 | 2.5 | 2.8 | 3.3 | 3.9 | 4.3
138.2 | 105.8 | 52.9 | 14.4 | 6.5 | 4.1 | 3.1 | 2.4 | 2.2 | 1.9 | 0 | 0 | 0 | 0 | 0 | 0 | 0 | 0 | 0 | 0
115.9 | 88 | 41.7 | 10.6 | 4.8 | 3 | 2.2 | 1.9 | 1.6 | 0 | 0 | 0 | 0 | 0 | 0 | 0 | 0 | 0 | 0 | 0
98 | 74.3 | 33.6 | 8.2 | 3.7 | 2.3 | 1.7 | 1.4 | 0 | 0 | 0 | 0 | 0 | 0 | 0 | 0 | 0 | 0 | 0 | 0
84.3 | 62.6 | 27.5 | 6.4 | 2.9 | 1.8 | 1.4 | 1.1 | 0 | 0 | 0 | 0 | 0 | 0 | 0 | 0 | 0 | 0 | 0 | 0
73.1 | 54.7 | 22 | 5.1 | 2.3 | 1.5 | 1.1 | 0 | 0 | 0 | 0 | 0 | 0 | 0 | 0 | 0 | 0 | 0 | 0 | 0
63.9 | 47.7 | 19 | 4.1 | 1.9 | 1.2 | 0.9 | 0 | 0 | 0 | 0 | 0 | 0 | 0 | 0 | 0 | 0 | 0 | 0 | 0
56.8 | 42 | 16 | 3.5 | 1.6 | 1 | 0.8 | 0 | 0 | 0 | 0 | 0 | 0 | 0 | 0 | 0 | 0 | 0 | 0 | 0
50.3 | 36.8 | 13.5 | 2.8 | 1.3 | 0.8 | 0 | 0 | 0 | 0 | 0 | 0 | 0 | 0 | 0 | 0 | 0 | 0 | 0 | 0
45.2 | 32.7 | 11.8 | 2.4 | 1.1 | 0.7 | 0 | 0 | 0 | 0 | 0 | 0 | 0 | 0 | 0 | 0 | 0 | 0 | 0 | 0
40.8 | 29.5 | 10.5 | 2 | 0.9 | 0.6 | 0 | 0 | 0 | 0 | 0 | 0 | 0 | 0 | 0 | 0 | 0 | 0 | 0 | 0
37.7 | 27.1 | 9.2 | 1.7 | 0.8 | 0.5 | 0 | 0 | 0 | 0 | 0 | 0 | 0 | 0 | 0 | 0 | 0 | 0 | 0 | 0
34.6 | 24.9 | 8.2 | 1.5 | 0.7 | 0.5 | 0 | 0 | 0 | 0 | 0 | 0 | 0 | 0 | 0 | 0 | 0 | 0 | 0 | 0
31.8 | 23.1 | 7.4 | 1.3 | 0.6 | 0 | 0 | 0 | 0 | 0 | 0 | 0 | 0 | 0 | 0 | 0 | 0 | 0 | 0 | 0
29.2 | 21 | 6.6 | 1.2 | 0.5 | 0 | 0 | 0 | 0 | 0 | 0 | 0 | 0 | 0 | 0 | 0 | 0 | 0 | 0 | 0

## Very_dark
233.3 | 232.5 | 232.8 | 233 | 232.8 | 233.5 | 233.3 | 233.3 | 233.3 | 233.6 | 234.4 | 234.2 | 235.3 | 235.5 | 234.5 | 234.5 | 234.7 | 234.2 | 232.8 | 233.9
253.9 | 253.2 | 251.9 | 250.7 | 247.2 | 244.4 | 241.5 | 239.5 | 235.1 | 232.3 | 229 | 218.7 | 210.7 | 204.7 | 201.1 | 198.5 | 198 | 199.5 | 201.4 | 201
253.7 | 252.7 | 250.5 | 243.6 | 236.5 | 230.3 | 222 | 215 | 207.2 | 200.8 | 192.8 | 174.5 | 161.1 | 153.4 | 149.9 | 148.1 | 149.6 | 152.2 | 156.3 | 158
237 | 236.3 | 234.9 | 229.3 | 218 | 203.4 | 189.2 | 176.9 | 166.1 | 156.4 | 146.8 | 128.2 | 115.2 | 108.1 | 106 | 107.3 | 110.3 | 112.8 | 116.3 | 119.5
216.7 | 217.2 | 214.3 | 203.9 | 182.5 | 164.7 | 149.4 | 135.2 | 124.6 | 115.2 | 107.4 | 89.8 | 79.5 | 75.3 | 73.5 | 76.1 | 79.6 | 83.6 | 86.4 | 88.8
192 | 191.6 | 187.7 | 170.5 | 146.6 | 128.9 | 114.6 | 102 | 92.2 | 83.8 | 76.9 | 63 | 55.8 | 52.4 | 52.1 | 54.5 | 57.1 | 61.1 | 64.7 | 66.8
169.3 | 169 | 161.1 | 138.6 | 116.3 | 99.3 | 85.5 | 75.1 | 66.8 | 60.5 | 55.4 | 45 | 39.1 | 37.2 | 37 | 39.1 | 42 | 45.4 | 48.6 | 50.7
145.1 | 144.7 | 136.2 | 109.2 | 88.2 | 74 | 62.7 | 54.3 | 48.7 | 44.1 | 39.5 | 31.9 | 27.9 | 26.6 | 27 | 28.8 | 31.1 | 34.2 | 36.8 | 38.7
129.7 | 130 | 116.6 | 86.5 | 69.8 | 55.9 | 47 | 41 | 37.2 | 32.4 | 29.3 | 24.3 | 21 | 20.1 | 19.9 | 21.4 | 23.8 | 26.2 | 28.5 | 30.1
104.6 | 102.3 | 86.3 | 57.1 | 41.1 | 32.3 | 26.8 | 22.8 | 20.5 | 18.4 | 17.1 | 14.5 | 12.6 | 12.2 | 12.6 | 13.7 | 14.8 | 16.9 | 18.7 | 20.2
81.2 | 78.6 | 60.4 | 35.7 | 24.5 | 18.6 | 14.9 | 12.9 | 11.8 | 10.9 | 10 | 9.7 | 7.8 | 7.6 | 7.9 | 8.8 | 10.1 | 11.6 | 13.7 | 14.7
69.8 | 65.5 | 47.4 | 25.2 | 15.6 | 11.7 | 9.7 | 8.6 | 8 | 7.2 | 6.7 | 6 | 5.5 | 5.4 | 5.7 | 6.4 | 7.4 | 8.7 | 9.9 | 10.8
55.1 | 51.1 | 33.9 | 16.7 | 9.8 | 7.4 | 6.2 | 5.7 | 5.3 | 4.8 | 4.4 | 4 | 3.9 | 4 | 4.2 | 4.7 | 5.5 | 6.5 | 7.3 | 8.1
45.8 | 42.1 | 25.6 | 11.4 | 6.3 | 4.9 | 4.3 | 3.9 | 3.6 | 3.4 | 3.2 | 3.1 | 3 | 3 | 3.1 | 3.4 | 4.2 | 4.9 | 5.7 | 6.4
38.6 | 36 | 20.4 | 8.3 | 4.6 | 3.5 | 3.2 | 2.9 | 2.7 | 2.6 | 2.4 | 2.3 | 2.3 | 2.3 | 2.5 | 2.8 | 3.4 | 4.1 | 4.8 | 5.4
32.1 | 29.8 | 15.8 | 5.9 | 3.3 | 2.5 | 2.3 | 2.1 | 2 | 1.9 | 0 | 0 | 0 | 0 | 0 | 0 | 0 | 0 | 0 | 0
26.8 | 24.9 | 12.6 | 4.3 | 2.5 | 1.9 | 1.7 | 1.6 | 1.5 | 0 | 0 | 0 | 0 | 0 | 0 | 0 | 0 | 0 | 0 | 0
23.3 | 21.4 | 10.3 | 3.4 | 1.9 | 1.4 | 1.3 | 1.2 | 0 | 0 | 0 | 0 | 0 | 0 | 0 | 0 | 0 | 0 | 0 | 0
20.4 | 18.7 | 8.4 | 2.6 | 1.4 | 1.1 | 1 | 1 | 0 | 0 | 0 | 0 | 0 | 0 | 0 | 0 | 0 | 0 | 0 | 0
17.8 | 16.5 | 6.8 | 2 | 1.1 | 0.9 | 0.8 | 0 | 0 | 0 | 0 | 0 | 0 | 0 | 0 | 0 | 0 | 0 | 0 | 0
15.7 | 14.5 | 5.7 | 1.6 | 0.9 | 0.7 | 0.6 | 0 | 0 | 0 | 0 | 0 | 0 | 0 | 0 | 0 | 0 | 0 | 0 | 0
14.5 | 13.3 | 4.9 | 1.3 | 0.7 | 0.6 | 0.5 | 0 | 0 | 0 | 0 | 0 | 0 | 0 | 0 | 0 | 0 | 0 | 0 | 0
13.1 | 11.9 | 4.3 | 1.1 | 0.6 | 0.5 | 0 | 0 | 0 | 0 | 0 | 0 | 0 | 0 | 0 | 0 | 0 | 0 | 0 | 0
11.5 | 10.6 | 3.6 | 0.9 | 0.5 | 0.4 | 0 | 0 | 0 | 0 | 0 | 0 | 0 | 0 | 0 | 0 | 0 | 0 | 0 | 0
10.5 | 9.7 | 3.1 | 0.7 | 0.4 | 0.3 | 0 | 0 | 0 | 0 | 0 | 0 | 0 | 0 | 0 | 0 | 0 | 0 | 0 | 0
10.3 | 9.3 | 2.8 | 0.6 | 0.4 | 0.3 | 0 | 0 | 0 | 0 | 0 | 0 | 0 | 0 | 0 | 0 | 0 | 0 | 0 | 0
9.5 | 8.7 | 2.5 | 0.6 | 0.3 | 0.2 | 0 | 0 | 0 | 0 | 0 | 0 | 0 | 0 | 0 | 0 | 0 | 0 | 0 | 0
8.8 | 8 | 2.2 | 0.5 | 0.3 | 0 | 0 | 0 | 0 | 0 | 0 | 0 | 0 | 0 | 0 | 0 | 0 | 0 | 0 | 0
8.3 | 7.4 | 1.9 | 0.4 | 0.2 | 0 | 0 | 0 | 0 | 0 | 0 | 0 | 0 | 0 | 0 | 0 | 0 | 0 | 0 | 0